## Sheet1
Cristalli	Rc [m]	Ld [m]
STF45	13.33	0.00140805
STF49	2.96
STF38	9
STF47	68.89
STF51	66.67
QMP27	15.26
QMP29	120
QMP32	5.48

NON USARE
STF50
STF48

#Crystal	raggio_curvatura5[m]	raggio_curvatura5_err[m]	raggio_curvatura10[m]	raggio_curvatura10_err[m]	bending_angle5[microrad]	bending_angle5_err[microrad]	bending_angle10[microrad]	bending_angle10_err[microrad]	thickness[mm]	dechanneling_lenght5[m]	dechanneling_lenght5_err[m]	dechanneling_lenght10[m]	dechanneling_lenght10_err[m]
STF49	3.23586	0.000514097	3.24238	0.000505788	247.229	247.229	246.732	246.732	0.8	0.000185475	3.26E-06	0.000183737	2.60E-06
QMP32	5.6087	0.00245707	5.60622	0.00215319	171.163	171.163	171.238	171.238	0.96	0.000454226	4.43E-05	0.000427641	3.10E-05
STF45	13.8249	0.00558189	13.868	0.00474658	144.667	144.667	144.216	144.216	2	0.00134114	0.000123339	0.0013163	9.24E-05
QMP27	16.283	0.00461465	16.3358	0.00402401	108.702	108.702	108.351	108.351	1.77	0.00139943	0.000101904	0.00134436	7.53E-05

#Crystal	raggio_curvatura5[m]	raggio_curvatura5_err[m]	raggio_curvatura10[m]	raggio_curvatura10_err[m]	bending_angle5[microrad]	bending_angle5_err[microrad]	bending_angle10[microrad]	bending_angle10_err[microrad]	thickness[mm]	slopeDc5[1/microrad]	slopeDc5_err[1/microrad]	slopeDc10[1/microrad]	slopeDc10_err[1/microrad]	dechanneling_lenght5[m]	dechanneling_lenght5_err[m]	dechanneling_lenght10[m]	dechanneling_lenght10_err[m]
QMP25	12.239	0.0114513	12.2491	0.0091535	171.582	0.160539	171.442	0.128115	2.1	-0.009367	0.000486767	-0.0098124	0.000367732	0.00130661	6.79E-05	0.00124832	4.68E-05
QMP27	16.283	0.00461465	16.3358	0.00402401	108.702	0.0308066	108.351	0.0266903	1.77	-0.0116355	0.000847268	-0.0121513	0.000680346	0.00139943	1.02E-04	0.00134436	7.53E-05
QMP32	5.6087	0.00245707	5.60622	0.00215319	171.163	0.0749833	171.238	0.0657678	0.96	-0.0123478	0.00120548	-0.0131096	0.000950932	0.000454226	4.43E-05	0.000427641	3.10E-05
QMP36	2.95885	0.00827297	2.9479	0.00528384	168.985	0.472483	169.612	0.304014	0.5	-0.0247327	0.00182198	-0.0226696	0.00133093	0.000119633	8.82E-06	0.000130037	7.64E-06
STF38	8.80575	0.00293837	8.88324	0.00234584	214.633	0.0716204	212.76	0.0561846	1.89	-0.00765594	0.000560939	-0.00818857	3.92E-04	0.00115018	8.43E-05	0.00108483	5.19E-05
STF45	13.8249	0.00558189	13.868	0.00474658	144.667	0.0584103	144.216	0.0493606	2	-0.0103083	9.48E-04	-0.0105356	7.40E-04	0.00134114	0.000123339	0.0013163	9.24E-05
STF49	3.23586	0.000514097	3.24238	0.000505788	247.229	0.0392785	246.732	0.0384885	0.8	-0.0174464	0.000306859	-0.0176469	2.50E-04	0.000185475	3.26E-06	0.000183737	2.60E-06
STF99	16.69	0.00124667	16.5878	0.00119095	119.473	0.00892412	120.209	0.0086306	1.994	-0.0127991	1.80E-04	-0.0153585	1.54E-04	0.00130399	1.83E-05	0.00108004	1.08E-05

## Sheet2
Name	Purpose	H8 bending angle (urad)	Width (x) (mm)	Length (z) (mm)	Fabrication	H8 test	Crystal Type	Manufacturer	Rc [m]	Key:
STF102	N. I. studies	N/A	0.505	0.971	04/2015	05/04/2015	Silicon strip - plane (110) - axis	INFN			Problem with the crystal
STF103	N. I. studies	N/A	1.97	1.881	04/2015	05/06/2015	Silicon strip - plane (110) - axis	INFN			Already analyzed (2011 data)
STF104	N/A	N/A	1.97	0.911	04/2015	06/04/2015	Silicon strip - plane (110) - axis	INFN			Potential candidate (QM/Strip, after 2014, ThetaB>100)
MSTI2	N/A	N/A	0.9	2.4			Multistrip	IHEP
STF75	N/A	N/A	N/A	4			Strip	INFN
QMP34	N/A	N/A	N/A	4	12/2013		Quasi-mosaic	PNPI
QMP15B	N/A	N/A	18	1.6			Quasi-mosaic	PNPI
MSTF16	N/A	N/A	N/A	1±0.05			Multi-strip	INFN
STF105	LHC (after LS1)	49±1	0.55±0.02	4.07±0.02	05/2015	06/06/2015	Silicon strip - plane (110) - axis	INFN
STF106	LHC (after LS1)	41.5±1.5	0.55±0.02	4.08±0.02	05/2015	06/29/2015	Silicon strip - plane (110) - axis	INFN
MSI14-5	SPS	200-250	5	2.5	11/2014	12/14/2014	Multistrip	IHEP
QMP35	N/A	175	N/A	0.47			Quasi-mosaic	PNPI	2.6857142857
MSI14-3	SPS	800	0.31	1.5	11/2014	12/12/2014	Multistrip	IHEP	1.875
MSTF-13	SPS	500	1	1.28	11/2014	12/13/2014	Multistrip	INFN	2.56
STI11-1		350	900	3			Strip	IHEP	8.5714285714
STF49		246	0.5	0.8	08/2011	09/11/2011	Strip	INFN	3.2520325203
MSTF	SPS?	210	0.3	1			Multistrip	INFN	4.7619047619
STF38A		208	1	1.89		09/29/2010	Strip	INFN	9.0865384615
MSI14-1	SPS	200	0.91	2.5	11/2014	12/14/2014	Multistrip	IHEP	12.5
STF18	N/A	176	0.5	2			Strip	INFN	11.3636363636
QMP36	SPS	175	N/A	0.5	06/2014	10/13/2014	Quasi-mosaic	PNPI	2.8571428571
STF48		170	1	2	08/2011	09/10/2011	Strip	INFN	11.7647058824
STF81	N/A	165	0.5	1.87			Strip	INFN	11.3333333333
QMP25	SPS	165	30.5	2.1			Quasi-mosaic	PNPI	12.7272727273
QMP32	SPS	160	N/A	0.96	08/2011	10/13/2014	Quasi-mosaic	PNPI	6
QMP39	SPS	160	5	4	11/2014	12/10/2014	Quasi-mosaic	PNPI	25
STF40A		150	0.475	1		09/29/2010	Strip	INFN	6.6666666667
STF45A		150	0.3	2		09/30/2010	Strip	INFN	13.3333333333
QMP38	SPS	145	5	4	11/2014	12/10/2014	Quasi-mosaic	PNPI	27.5862068966
QMP15	N/A	140	18	1.976			Quasi-mosaic	PNPI	14.1142857143
STF9	SPS	125	0.5	2	03/2015	10/13/2014	Strip	INFN	16
QMP27		116	N/A	1.77			Quasi-mosaic	PNPI	15.2586206897
STF99	N.I. studies	100	2.008	1.994	02/2015	02/14/2015, 05/01/2015	Silicon strip - plane (110) - axis	INFN	19.94
MSTI13	N/A	98	1	1.28			Multistrip	INFN
STF76	LHC (after LS1)	70	0.5	4	08/2013	10/13/2014, 04/01/2015, 02/13/2015	Strip	INFN
QMP53	LHC (after LS1)	56	30	25	04/2015	05/03/2015, 06/30/2016, 07/05/2016	Quasi mosaic	PNPI
QMP52	LHC (after LS1)	54	30	25	04/2015	05/03/2015, 06/30/2016, 07/05/2016	Quasi mosaic	PNPI			QMP35
QMP46	LHC (after LS1)	51	30	25	04/2015	04/29/2015, 05/05/2015, 06/30/2016, 07/05/2016	Quasi mosaic	PNPI			STI11-1
STF47		45	2	3.1	08/2011	09/09/2011	Strip	INFN			STF49
QMP33	LHC (after LS1)	42	N/A	4	06/2013	10/13/2014	Quasi-mosaic	PNPI			STF18
TFP1		0	5	0.025		09/12/2011	Thin flat (straight)	PNPI			QMP36
TFF2		0	10 (5 of active region)	0.016			Thin mirror	INFN			STF81
TFF1		0	10 (5 of active region)	0.028	09/2011		Thin flat	INFN			QMP25
PXRF1		0	0.4	1	09/2011		Strip (flat)	INFN			QMP32
PXRF2		0	0.4	2	09/2011		Strip (flat)	INFN			QMP39
STF100	N.I. studies		1.024	1.954	02/2015	02/12/2015, 05/02/2015, 06/04/2015	Silicon strip - plane (110) - axis	INFN			STF40A
STF101	N.I. studies		1.004	1.988	02/2015	02/12/2015, 05/03/2015	Silicon strip - plane (110) - axis	INFN			STF45A
STF98	N.I. studies		1.017	1.968	02/2015	02/13/2015	Silicon strip - plane (110) - axis	INFN			QMP38
STF50	SPS		1	2	08/2011	07/01/2012	Strip	INFN			QMP15
STF51	LHC (before LS1)		2	3	08/2011	07/01/2012	Strip	INFN			STF9
QMP28	LHC (before LS1)		N/A	6		07/01/2012	Quasi-mosaic	PNPI			QMP27
QMP29	LHC (before LS1)		N/A	6		07/01/2012	Quasi-mosaic	PNPI			STF99
QMP26	LHC (before LS1)		18	1.973		07/01/2012	Quasi-mosaic	PNPI
STF70	LHC (before LS1)		1	3		10/10/2012	Strip	INFN
STF71	LHC (before LS1)		1	3		10/10/2012	Strip	INFN
STF72	SPS		1	2		10/10/2012	Strip	INFN
C33			3	300	09/2012	10/13/2012	Strip	PNPI
MSI14-6	SPS		4	2	11/2014	11/14/2014	Multistrip	IHEP
MSI14-2	SPS		0.91	2	11/2014	12/13/2014	Multistrip	IHEP
MSI14-4	SPS		2	2	11/2014	12/14/2014	Multistrip	IHEP
MSI14-7	SPS		4	Variable	11/2014	12/14/2014	Multistrip	IHEP
QMP37	SPS		5	2	11/2014		Quasi-mosaic	PNPI			QMP35
QMP30			N/A	10			Quasi-mosaic	PNPI			STI11-1
QMP31			N/A	10			Quasi-mosaic	PNPI			STF18
MSTI12-1			N/A	N/A			Multistrip	IHEP			QMP36
MSTI12-2			N/A	N/A			Multistrip	IHEP			STF81
STFVR1	NI in VR		1	2			Strip	INFN			QMP25
STFVR2	NI in VR		1	2			Strip	INFN			QMP39
STFVR3	NI in VR		1	2			Strip	INFN			STF40A
STFVR4	NI in VR		1	2			Strip	INFN			QMP38
MSTI11			0.3	1.8			Multistrip	IHEP			QMP15
											STF9
											STF99